## Sheet1
In | Ga | Sn | Zn | sintering temperature | holding time | resistivity
0.7 | 0.3 | 0 | 0 | 1250 | 20 | 47.77
0.7 | 0.3 | 0 | 0 | 1600 | 20 | 28.47
0.7 | 0.25 | 0.05 | 0 | 1250 | 20 | 1.3
0.7 | 0.25 | 0.05 | 0 | 1350 | 20 | 1.4
0.7 | 0.25 | 0.05 | 0 | 1450 | 20 | 1
0.7 | 0.25 | 0.05 | 0 | 1550 | 20 | 0.55
0.7 | 0.25 | 0.05 | 0 | 1600 | 20 | 0.6
0.7 | 0.05 | 0.25 | 0 | 1250 | 20 | 6.53
0.7 | 0.05 | 0.25 | 0 | 1350 | 20 | 0.9
0.7 | 0.05 | 0.25 | 0 | 1450 | 20 | 0.73
0.7 | 0.05 | 0.25 | 0 | 1550 | 20 | 1
0.7 | 0.05 | 0.25 | 0 | 1600 | 20 | 0.7
0.7 | 0.15 | 0.15 | 0 | 1350 | 20 | 1.25
0.7 | 0.15 | 0.15 | 0 | 1450 | 20 | 0.64
0.7 | 0.15 | 0.15 | 0 | 1550 | 20 | 0.62
0.7 | 0.1 | 0.2 | 0 | 1350 | 20 | 0.62
0.7 | 0.1 | 0.2 | 0 | 1450 | 20 | 0.42
0.7 | 0.1 | 0.2 | 0 | 1550 | 20 | 0.4
0.7 | 0.2 | 0.1 | 0 | 1350 | 20 | 1.27
0.7 | 0.2 | 0.1 | 0 | 1450 | 20 | 0.82
0.7 | 0.2 | 0.1 | 0 | 1550 | 20 | 0.79
0.7 | 0.15 | 0.15 | 0 | 1450 | 0.5 | 1.02
0.7 | 0.15 | 0.15 | 0 | 1450 | 10 | 0.81
0.7 | 0.1 | 0.2 | 0 | 1450 | 0.5 | 0.42
0.7 | 0.1 | 0.2 | 0 | 1450 | 10 | 0.43
0.7 | 0.2 | 0.1 | 0 | 1450 | 0.5 | 0.93
0.7 | 0.2 | 0.1 | 0 | 1450 | 10 | 0.88
0.45 | 0 | 0.11 | 0.44 | 1350 | 20 | 3.52
0.45 | 0 | 0.11 | 0.44 | 1400 | 20 | 2.89
0.45 | 0 | 0.11 | 0.44 | 1450 | 0.5 | 2.94
0.45 | 0 | 0.11 | 0.44 | 1450 | 5 | 2.9
0.45 | 0 | 0.11 | 0.44 | 1450 | 10 | 2.51
0.45 | 0 | 0.11 | 0.44 | 1450 | 20 | 1.89
0.45 | 0 | 0.11 | 0.44 | 1500 | 20 | 1.93
0.56 | 0 | 0.11 | 0.33 | 1350 | 20 | 1.61
0.56 | 0 | 0.11 | 0.33 | 1400 | 20 | 1.23
0.56 | 0 | 0.11 | 0.33 | 1450 | 0.5 | 1.38
0.56 | 0 | 0.11 | 0.33 | 1450 | 5 | 1.21
0.56 | 0 | 0.11 | 0.33 | 1450 | 10 | 1.01
0.56 | 0 | 0.11 | 0.33 | 1450 | 20 | 0.81
0.56 | 0 | 0.11 | 0.33 | 1500 | 20 | 0.61
0.51 | 0 | 0.15 | 0.34 | 1350 | 20 | 5.31
0.51 | 0 | 0.15 | 0.34 | 1400 | 20 | 4.86
0.51 | 0 | 0.15 | 0.34 | 1450 | 0.5 | 5.21
0.51 | 0 | 0.15 | 0.34 | 1450 | 5 | 4.51
0.51 | 0 | 0.15 | 0.34 | 1450 | 10 | 4.2
0.51 | 0 | 0.15 | 0.34 | 1450 | 20 | 4.01
0.51 | 0 | 0.15 | 0.34 | 1500 | 20 | 3.95
0.71 | 0 | 0.15 | 0.14 | 1400 | 20 | 1.7
0.75 | 0 | 0.13 | 0.12 | 1400 | 20 | 1.5
0.6 | 0 | 0.2 | 0.2 | 1400 | 20 | 1.1
0.55 | 0 | 0.2 | 0.25 | 1400 | 20 | 1.9
0.5 | 0 | 0.35 | 0.15 | 1400 | 20 | 6.85
0.71 | 0 | 0.15 | 0.14 | 1450 | 20 | 1.6
0.75 | 0 | 0.13 | 0.12 | 1450 | 20 | 1.4
0.6 | 0 | 0.2 | 0.2 | 1450 | 20 | 1.1
0.55 | 0 | 0.2 | 0.25 | 1450 | 20 | 1.7
0.5 | 0 | 0.35 | 0.15 | 1450 | 20 | 4.7
0.71 | 0 | 0.15 | 0.14 | 1500 | 20 | 1.4
0.75 | 0 | 0.13 | 0.12 | 1500 | 20 | 1.2
0.6 | 0 | 0.2 | 0.2 | 1500 | 20 | 1.1
0.55 | 0 | 0.2 | 0.25 | 1500 | 20 | 1.2
0.5 | 0 | 0.35 | 0.15 | 1500 | 20 | 4.5
0.33 | 0.34 | 0 | 0.33 | 1400 | 8 | 7.42
0.33 | 0.34 | 0 | 0.33 | 1420 | 8 | 6
0.33 | 0.34 | 0 | 0.33 | 1450 | 8 | 3.11
0.33 | 0.34 | 0 | 0.33 | 1480 | 8 | 2.12
0.33 | 0.34 | 0 | 0.33 | 1510 | 8 | 7.07
0.4 | 0.4 | 0 | 0.2 | 1300 | 8 | 8.8
0.4 | 0.4 | 0 | 0.2 | 1500 | 8 | 3.4
0.25 | 0.25 | 0 | 0.5 | 1300 | 8 | 168
0.25 | 0.25 | 0 | 0.5 | 1500 | 8 | 23
0.4 | 0.4 | 0 | 0.2 | 1300 | 6 | 8.95
0.4 | 0.4 | 0 | 0.2 | 1350 | 6 | 14.46
0.4 | 0.4 | 0 | 0.2 | 1400 | 6 | 12.51
0.4 | 0.4 | 0 | 0.2 | 1450 | 6 | 6.58
0.4 | 0.4 | 0 | 0.2 | 1500 | 6 | 3.4
0.25 | 0.25 | 0 | 0.5 | 1400 | 6 | 62.1
0.25 | 0.25 | 0 | 0.5 | 1500 | 6 | 28
0.33 | 0.34 | 0 | 0.33 | 1300 | 6 | 29.9
0.33 | 0.34 | 0 | 0.33 | 1400 | 6 | 20.6
0.33 | 0.34 | 0 | 0.33 | 1500 | 6 | 33.5
0.17 | 0.17 | 0 | 0.66 | 1400 | 6 | 92.3
0.17 | 0.17 | 0 | 0.66 | 1500 | 6 | 30.8
0.83 | 0 | 0 | 0.17 | 1500 | 15 | 2.1
0.92 | 0 | 0 | 0.08 | 1400 | 20 | 2.1