## Sheet1
| In (%) | Ga (%) | Sn (%) | Zn (%) | VEC | ΔVEC | Tm (K) | ΔTm (K) | r (pm) | Δr (%) | χ | Δχ | sintering temperature (℃) | holding time (h) | resistivity (mΩ·cm)
1 | 0.7 | 0.3 | 0 | 0 | 3 | 4.440892e-16 | 391.698 | 58.12539 | 157.4 | 9.316545 | 1.789 | 0.01374773 | 1250 | 20 | 47.77
2 | 0.7 | 0.3 | 0 | 0 | 3 | 4.440892e-16 | 391.698 | 58.12539 | 157.4 | 9.316545 | 1.789 | 0.01374773 | 1600 | 20 | 28.47
3 | 0.7 | 0.25 | 0.05 | 0 | 3.05 | 0.2179449 | 401.8065 | 59.37161 | 157.65 | 9.08264 | 1.7965 | 0.03965791 | 1250 | 20 | 1.3
4 | 0.7 | 0.25 | 0.05 | 0 | 3.05 | 0.2179449 | 401.8065 | 59.37161 | 157.65 | 9.08264 | 1.7965 | 0.03965791 | 1350 | 20 | 1.4
5 | 0.7 | 0.25 | 0.05 | 0 | 3.05 | 0.2179449 | 401.8065 | 59.37161 | 157.65 | 9.08264 | 1.7965 | 0.03965791 | 1450 | 20 | 1
6 | 0.7 | 0.25 | 0.05 | 0 | 3.05 | 0.2179449 | 401.8065 | 59.37161 | 157.65 | 9.08264 | 1.7965 | 0.03965791 | 1550 | 20 | 0.55
7 | 0.7 | 0.25 | 0.05 | 0 | 3.05 | 0.2179449 | 401.8065 | 59.37161 | 157.65 | 9.08264 | 1.7965 | 0.03965791 | 1600 | 20 | 0.6
8 | 0.7 | 0.05 | 0.25 | 0 | 3.25 | 0.4330127 | 442.2405 | 45.46492 | 158.65 | 8.065304 | 1.8265 | 0.07734824 | 1250 | 20 | 6.53
9 | 0.7 | 0.05 | 0.25 | 0 | 3.25 | 0.4330127 | 442.2405 | 45.46492 | 158.65 | 8.065304 | 1.8265 | 0.07734824 | 1350 | 20 | 0.9
10 | 0.7 | 0.05 | 0.25 | 0 | 3.25 | 0.4330127 | 442.2405 | 45.46492 | 158.65 | 8.065304 | 1.8265 | 0.07734824 | 1450 | 20 | 0.73
11 | 0.7 | 0.05 | 0.25 | 0 | 3.25 | 0.4330127 | 442.2405 | 45.46492 | 158.65 | 8.065304 | 1.8265 | 0.07734824 | 1550 | 20 | 1
12 | 0.7 | 0.05 | 0.25 | 0 | 3.25 | 0.4330127 | 442.2405 | 45.46492 | 158.65 | 8.065304 | 1.8265 | 0.07734824 | 1600 | 20 | 0.7
13 | 0.7 | 0.15 | 0.15 | 0 | 3.15 | 0.3570714 | 422.0235 | 56.61051 | 158.15 | 8.591698 | 1.8115 | 0.06326729 | 1350 | 20 | 1.25
14 | 0.7 | 0.15 | 0.15 | 0 | 3.15 | 0.3570714 | 422.0235 | 56.61051 | 158.15 | 8.591698 | 1.8115 | 0.06326729 | 1450 | 20 | 0.64
15 | 0.7 | 0.15 | 0.15 | 0 | 3.15 | 0.3570714 | 422.0235 | 56.61051 | 158.15 | 8.591698 | 1.8115 | 0.06326729 | 1550 | 20 | 0.62
16 | 0.7 | 0.1 | 0.2 | 0 | 3.2 | 0.4 | 432.132 | 52.32673 | 158.4 | 8.333333 | 1.819 | 0.07105632 | 1350 | 20 | 0.62
17 | 0.7 | 0.1 | 0.2 | 0 | 3.2 | 0.4 | 432.132 | 52.32673 | 158.4 | 8.333333 | 1.819 | 0.07105632 | 1450 | 20 | 0.48
18 | 0.7 | 0.1 | 0.2 | 0 | 3.2 | 0.4 | 432.132 | 52.32673 | 158.4 | 8.333333 | 1.819 | 0.07105632 | 1550 | 20 | 0.49
19 | 0.7 | 0.2 | 0.1 | 0 | 3.1 | 0.3 | 411.915 | 58.88167 | 157.9 | 8.841229 | 1.804 | 0.05332917 | 1350 | 20 | 1.27
20 | 0.7 | 0.2 | 0.1 | 0 | 3.1 | 0.3 | 411.915 | 58.88167 | 157.9 | 8.841229 | 1.804 | 0.05332917 | 1450 | 20 | 0.82
21 | 0.7 | 0.2 | 0.1 | 0 | 3.1 | 0.3 | 411.915 | 58.88167 | 157.9 | 8.841229 | 1.804 | 0.05332917 | 1550 | 20 | 0.79
22 | 0.7 | 0.15 | 0.15 | 0 | 3.15 | 0.3570714 | 422.0235 | 56.61051 | 158.15 | 8.591698 | 1.8115 | 0.06326729 | 1450 | 0.5 | 1.02
23 | 0.7 | 0.15 | 0.15 | 0 | 3.15 | 0.3570714 | 422.0235 | 56.61051 | 158.15 | 8.591698 | 1.8115 | 0.06326729 | 1450 | 10 | 0.81
24 | 0.7 | 0.1 | 0.2 | 0 | 3.2 | 0.4 | 432.132 | 52.32673 | 158.4 | 8.333333 | 1.819 | 0.07105632 | 1450 | 0.5 | 0.51
25 | 0.7 | 0.1 | 0.2 | 0 | 3.2 | 0.4 | 432.132 | 52.32673 | 158.4 | 8.333333 | 1.819 | 0.07105632 | 1450 | 10 | 0.53
26 | 0.7 | 0.2 | 0.1 | 0 | 3.1 | 0.3 | 411.915 | 58.88167 | 157.9 | 8.841229 | 1.804 | 0.05332917 | 1450 | 0.5 | 0.93
27 | 0.7 | 0.2 | 0.1 | 0 | 3.1 | 0.3 | 411.915 | 58.88167 | 157.9 | 8.841229 | 1.804 | 0.05332917 | 1450 | 10 | 0.88
28 | 0.45 | 0 | 0.11 | 0.44 | 2.67 | 0.6641536 | 553.7255 | 125.1896 | 149.51 | 10.64819 | 1.7426 | 0.09798592 | 1350 | 20 | 3.52
29 | 0.45 | 0 | 0.11 | 0.44 | 2.67 | 0.6641536 | 553.7255 | 125.1896 | 149.51 | 10.64819 | 1.7426 | 0.09798592 | 1400 | 20 | 2.89
30 | 0.45 | 0 | 0.11 | 0.44 | 2.67 | 0.6641536 | 553.7255 | 125.1896 | 149.51 | 10.64819 | 1.7426 | 0.09798592 | 1450 | 0.5 | 2.94
31 | 0.45 | 0 | 0.11 | 0.44 | 2.67 | 0.6641536 | 553.7255 | 125.1896 | 149.51 | 10.64819 | 1.7426 | 0.09798592 | 1450 | 5 | 2.9
32 | 0.45 | 0 | 0.11 | 0.44 | 2.67 | 0.6641536 | 553.7255 | 125.1896 | 149.51 | 10.64819 | 1.7426 | 0.09798592 | 1450 | 10 | 2.51
33 | 0.45 | 0 | 0.11 | 0.44 | 2.67 | 0.6641536 | 553.7255 | 125.1896 | 149.51 | 10.64819 | 1.7426 | 0.09798592 | 1450 | 20 | 1.89
34 | 0.45 | 0 | 0.11 | 0.44 | 2.67 | 0.6641536 | 553.7255 | 125.1896 | 149.51 | 10.64819 | 1.7426 | 0.09798592 | 1500 | 20 | 1.93
35 | 0.56 | 0 | 0.11 | 0.33 | 2.78 | 0.6257795 | 524.8032 | 120.0113 | 153.14 | 10.27222 | 1.7569 | 0.09277602 | 1350 | 20 | 1.61
36 | 0.56 | 0 | 0.11 | 0.33 | 2.78 | 0.6257795 | 524.8032 | 120.0113 | 153.14 | 10.27222 | 1.7569 | 0.09277602 | 1400 | 20 | 1.23
37 | 0.56 | 0 | 0.11 | 0.33 | 2.78 | 0.6257795 | 524.8032 | 120.0113 | 153.14 | 10.27222 | 1.7569 | 0.09277602 | 1450 | 0.5 | 1.38
38 | 0.56 | 0 | 0.11 | 0.33 | 2.78 | 0.6257795 | 524.8032 | 120.0113 | 153.14 | 10.27222 | 1.7569 | 0.09277602 | 1450 | 5 | 1.21
39 | 0.56 | 0 | 0.11 | 0.33 | 2.78 | 0.6257795 | 524.8032 | 120.0113 | 153.14 | 10.27222 | 1.7569 | 0.09277602 | 1450 | 10 | 1.01
40 | 0.56 | 0 | 0.11 | 0.33 | 2.78 | 0.6257795 | 524.8032 | 120.0113 | 153.14 | 10.27222 | 1.7569 | 0.09277602 | 1450 | 20 | 0.81
41 | 0.56 | 0 | 0.11 | 0.33 | 2.78 | 0.6257795 | 524.8032 | 120.0113 | 153.14 | 10.27222 | 1.7569 | 0.09277602 | 1500 | 20 | 0.61
42 | 0.51 | 0 | 0.15 | 0.34 | 2.81 | 0.673721 | 530.4457 | 119.233 | 151.73 | 10.34622 | 1.7628 | 0.101539 | 1350 | 20 | 5.31
43 | 0.51 | 0 | 0.15 | 0.34 | 2.81 | 0.673721 | 530.4457 | 119.233 | 151.73 | 10.34622 | 1.7628 | 0.101539 | 1400 | 20 | 4.86
44 | 0.51 | 0 | 0.15 | 0.34 | 2.81 | 0.673721 | 530.4457 | 119.233 | 151.73 | 10.34622 | 1.7628 | 0.101539 | 1450 | 0.5 | 5.21
45 | 0.51 | 0 | 0.15 | 0.34 | 2.81 | 0.673721 | 530.4457 | 119.233 | 151.73 | 10.34622 | 1.7628 | 0.101539 | 1450 | 5 | 4.51
46 | 0.51 | 0 | 0.15 | 0.34 | 2.81 | 0.673721 | 530.4457 | 119.233 | 151.73 | 10.34622 | 1.7628 | 0.101539 | 1450 | 10 | 4.2
47 | 0.51 | 0 | 0.15 | 0.34 | 2.81 | 0.673721 | 530.4457 | 119.233 | 151.73 | 10.34622 | 1.7628 | 0.101539 | 1450 | 20 | 4.01
48 | 0.51 | 0 | 0.15 | 0.34 | 2.81 | 0.673721 | 530.4457 | 119.233 | 151.73 | 10.34622 | 1.7628 | 0.101539 | 1500 | 20 | 3.95
49 | 0.71 | 0 | 0.15 | 0.14 | 3.01 | 0.5384236 | 477.8597 | 90.63749 | 158.33 | 8.628602 | 1.7888 | 0.08454916 | 1400 | 20 | 1.7
50 | 0.75 | 0 | 0.13 | 0.12 | 3.01 | 0.4999 | 471.0945 | 85.5815 | 159.53 | 8.164572 | 1.7878 | 0.07860763 | 1400 | 20 | 1.5
51 | 0.6 | 0 | 0.2 | 0.2 | 3 | 0.6324555 | 497.402 | 101.9047 | 155 | 9.560585 | 1.79 | 0.09879271 | 1400 | 20 | 1.1
52 | 0.55 | 0 | 0.2 | 0.25 | 2.95 | 0.6689544 | 510.5485 | 109.0393 | 153.35 | 9.926703 | 1.7835 | 0.1034058 | 1400 | 20 | 1.9
53 | 0.5 | 0 | 0.35 | 0.15 | 3.2 | 0.678233 | 495.555 | 89.58595 | 152.6 | 9.522056 | 1.8235 | 0.1094657 | 1400 | 20 | 6.85
54 | 0.71 | 0 | 0.15 | 0.14 | 3.01 | 0.5384236 | 477.8597 | 90.63749 | 158.33 | 8.628602 | 1.7888 | 0.08454916 | 1450 | 20 | 1.6
55 | 0.75 | 0 | 0.13 | 0.12 | 3.01 | 0.4999 | 471.0945 | 85.5815 | 159.53 | 8.164572 | 1.7878 | 0.07860763 | 1450 | 20 | 1.4
56 | 0.6 | 0 | 0.2 | 0.2 | 3 | 0.6324555 | 497.402 | 101.9047 | 155 | 9.560585 | 1.79 | 0.09879271 | 1450 | 20 | 1.1
57 | 0.55 | 0 | 0.2 | 0.25 | 2.95 | 0.6689544 | 510.5485 | 109.0393 | 153.35 | 9.926703 | 1.7835 | 0.1034058 | 1450 | 20 | 1.7
58 | 0.5 | 0 | 0.35 | 0.15 | 3.2 | 0.678233 | 495.555 | 89.58595 | 152.6 | 9.522056 | 1.8235 | 0.1094657 | 1450 | 20 | 4.7
59 | 0.71 | 0 | 0.15 | 0.14 | 3.01 | 0.5384236 | 477.8597 | 90.63749 | 158.33 | 8.628602 | 1.7888 | 0.08454916 | 1500 | 20 | 1.4
60 | 0.75 | 0 | 0.13 | 0.12 | 3.01 | 0.4999 | 471.0945 | 85.5815 | 159.53 | 8.164572 | 1.7878 | 0.07860763 | 1500 | 20 | 1.2
61 | 0.6 | 0 | 0.2 | 0.2 | 3 | 0.6324555 | 497.402 | 101.9047 | 155 | 9.560585 | 1.79 | 0.09879271 | 1500 | 20 | 1.1
62 | 0.55 | 0 | 0.2 | 0.25 | 2.95 | 0.6689544 | 510.5485 | 109.0393 | 153.35 | 9.926703 | 1.7835 | 0.1034058 | 1500 | 20 | 1.2
63 | 0.5 | 0 | 0.35 | 0.15 | 3.2 | 0.678233 | 495.555 | 89.58595 | 152.6 | 9.522056 | 1.8235 | 0.1094657 | 1500 | 20 | 4.5
64 | 0.33 | 0.34 | 0 | 0.33 | 2.67 | 0.4702127 | 473.3913 | 162.4165 | 145.23 | 10.52392 | 1.7473 | 0.06938091 | 1400 | 8 | 7.42
65 | 0.33 | 0.34 | 0 | 0.33 | 2.67 | 0.4702127 | 473.3913 | 162.4165 | 145.23 | 10.52392 | 1.7473 | 0.06938091 | 1420 | 8 | 6
66 | 0.33 | 0.34 | 0 | 0.33 | 2.67 | 0.4702127 | 473.3913 | 162.4165 | 145.23 | 10.52392 | 1.7473 | 0.06938091 | 1450 | 8 | 3.11
67 | 0.33 | 0.34 | 0 | 0.33 | 2.67 | 0.4702127 | 473.3913 | 162.4165 | 145.23 | 10.52392 | 1.7473 | 0.06938091 | 1480 | 8 | 2.12
68 | 0.33 | 0.34 | 0 | 0.33 | 2.67 | 0.4702127 | 473.3913 | 162.4165 | 145.23 | 10.52392 | 1.7473 | 0.06938091 | 1510 | 8 | 7.07
69 | 0.4 | 0.4 | 0 | 0.2 | 2.8 | 0.4 | 431.6 | 142.3319 | 147.6 | 10.73458 | 1.766 | 0.0595315 | 1300 | 8 | 8.8
70 | 0.4 | 0.4 | 0 | 0.2 | 2.8 | 0.4 | 431.6 | 142.3319 | 147.6 | 10.73458 | 1.766 | 0.0595315 | 1500 | 8 | 3.4
71 | 0.25 | 0.25 | 0 | 0.5 | 2.5 | 0.5 | 529.505 | 169.2251 | 142.5 | 9.930506 | 1.7225 | 0.07327175 | 1300 | 8 | 168
72 | 0.25 | 0.25 | 0 | 0.5 | 2.5 | 0.5 | 529.505 | 169.2251 | 142.5 | 9.930506 | 1.7225 | 0.07327175 | 1500 | 8 | 23
73 | 0.4 | 0.4 | 0 | 0.2 | 2.8 | 0.4 | 431.6 | 142.3319 | 147.6 | 10.73458 | 1.766 | 0.0595315 | 1300 | 6 | 8.95
74 | 0.4 | 0.4 | 0 | 0.2 | 2.8 | 0.4 | 431.6 | 142.3319 | 147.6 | 10.73458 | 1.766 | 0.0595315 | 1350 | 6 | 14.46
75 | 0.4 | 0.4 | 0 | 0.2 | 2.8 | 0.4 | 431.6 | 142.3319 | 147.6 | 10.73458 | 1.766 | 0.0595315 | 1400 | 6 | 12.51
76 | 0.4 | 0.4 | 0 | 0.2 | 2.8 | 0.4 | 431.6 | 142.3319 | 147.6 | 10.73458 | 1.766 | 0.0595315 | 1450 | 6 | 6.58
77 | 0.4 | 0.4 | 0 | 0.2 | 2.8 | 0.4 | 431.6 | 142.3319 | 147.6 | 10.73458 | 1.766 | 0.0595315 | 1500 | 6 | 3.4
78 | 0.25 | 0.25 | 0 | 0.5 | 2.5 | 0.5 | 529.505 | 169.2251 | 142.5 | 9.930506 | 1.7225 | 0.07327175 | 1400 | 6 | 62.1
79 | 0.25 | 0.25 | 0 | 0.5 | 2.5 | 0.5 | 529.505 | 169.2251 | 142.5 | 9.930506 | 1.7225 | 0.07327175 | 1500 | 6 | 28
80 | 0.33 | 0.34 | 0 | 0.33 | 2.67 | 0.4702127 | 473.3913 | 162.4165 | 145.23 | 10.52392 | 1.7473 | 0.06938091 | 1300 | 6 | 29.9
81 | 0.33 | 0.34 | 0 | 0.33 | 2.67 | 0.4702127 | 473.3913 | 162.4165 | 145.23 | 10.52392 | 1.7473 | 0.06938091 | 1400 | 6 | 20.6
82 | 0.33 | 0.34 | 0 | 0.33 | 2.67 | 0.4702127 | 473.3913 | 162.4165 | 145.23 | 10.52392 | 1.7473 | 0.06938091 | 1500 | 6 | 33.5
83 | 0.17 | 0.17 | 0 | 0.66 | 2.34 | 0.4737088 | 581.721 | 158.9562 | 139.78 | 8.81702 | 1.6993 | 0.0692424 | 1400 | 6 | 92.3
84 | 0.17 | 0.17 | 0 | 0.66 | 2.34 | 0.4737088 | 581.721 | 158.9562 | 139.78 | 8.81702 | 1.6993 | 0.0692424 | 1500 | 6 | 30.8
85 | 0.83 | 0 | 0 | 0.17 | 2.83 | 0.3756328 | 474.4481 | 98.76513 | 161.39 | 7.6807 | 1.7579 | 0.04883226 | 1500 | 15 | 2.1
86 | 0.92 | 0 | 0 | 0.08 | 2.92 | 0.2712932 | 450.7844 | 71.33112 | 164.36 | 5.446992 | 1.7696 | 0.03526812 | 1400 | 20 | 2.1